## Sheet1
Elemento | CE-14817-2 | CE-14674 | CE-14650 | CE-14735 | CE-14845 | CE-14907 | CE-14918 | CE-14814 | CE-14817 | CE-14915 | NA20-5069-26 | NA20-5055-29 | CE-15701 | CJD-12588 | CJD-9499 | CJD-10608 | CJD-17327 | CJD-5081 | AG3-853.1 | AG3-853.2 | AG3-853.3 | AG3-853.4 | AG3-853.5
Si | 22.7 | 19.6 | 23.2 | 15.1 | 23 | 22 | 24.3 | 25.2 | 16.1 | 19.6 | 16.9 | 21.2 | 13.9 | 15.1 | 14.3 | 14.2 | 15.6 | 13.5 | 18.6 | 18.6 | 16.6 | 17.4 | 27.2
Al | 9.6 | 11 | 8.4 | 8.6 | 9.8 | 9.4 | 10.6 | 9.3 | 10.4 | 10.2 | 11.2 | 10.4 | 10 | 7.2 | 7.5 | 7.6 | 7.4 | 8.6 | 6.2 | 4.7 | 6.2 | 5.9 | 6.2
Fe | 13.1 | 10.6 | 9.1 | 10 | 15.6 | 9.4 | 8.7 | 18.6 | 17.1 | 14.6 | 12.4 | 5.8 | 8.7 | 3.3 | 4 | 3 | 2.9 | 5.1 | 1.9 | 4.2 | 1.6 | 0 | 1.6
C | 1.8 | 1 | 1.5 | 4 | 1.4 | 1.5 | 2.1 | 3.1 | 1.7 | 1.4 | 1.9 | 1.9 | 0 | 6.2 | 6.3 | 7.9 | 6.2 | 7.1 | 6.8 | 3.7 | 11.4 | 3.8 | 0
Ti | 1.3 | 4.8 | 1.1 | 1.1 | 2.1 | 0.9 | 1.1 | 2 | 1.6 | 1.4 | 3.8 | 0.8 | 0.9 | 0.6 | 0.7 | 0.5 | 0.5 | 0.7 | 0.2 | 0.5 | 0.2 | 0.9 | 0
K | 1 | 0.8 | 0.6 | 1 | 0.2 | 0.6 | 0.7 | 1.6 | 0.9 | 0.6 | 1.5 | 3.4 | 0.6 | 0.9 | 1.1 | 1 | 0.6 | 0.5 | 0.3 | 0 | 0.4 | 0 | 0.2
Mg | 0.6 | 0.4 | 0.4 | 0.5 | 0.6 | 0.4 | 0.4 | 0.3 | 0.6 | 0.4 | 1.3 | 1.7 | 0.5 | 2.1 | 2.6 | 2.2 | 1 | 2 | 0.4 | 0 | 0.5 | 0.5 | 0.2
Ca | 0.7 | 0.7 | 0.9 | 0 | 0.2 | 0.4 | 0.9 | 1.3 | 0.9 | 1 | 0 | 0.8 | 0.7 | 0.8 | 1.5 | 1 | 2 | 0 | 0.7 | 1.4 | 0.2 | 1.1 | 0.6
Na | 0.4 | 0.4 | 0 | 0.3 | 0 | 0 | 0 | 0 | 0.3 | 0 | 0 | 0 | 0 | 0 | 0.9 | 0 | 0 | 0 | 0 | 0 | 0 | 0 | 0
Mn | 0.4 | 0 | 0 | 0 | 0 | 0 | 0 | 1.6 | 0.4 | 0 | 0 | 0 | 0 | 0 | 0 | 0 | 0 | 0 | 0 | 0 | 0 | 0 | 0
P | 0.4 | 0.4 | 0.7 | 0.8 | 0.4 | 0 | 0 | 0 | 0.7 | 0 | 0 | 0 | 0 | 0.3 | 0 | 0 | 1 | 0 | 0 | 0.8 | 0 | 0 | 0
Cl | 0 | 0.3 | 0 | 0 | 0 | 0 | 0 | 0 | 0 | 0 | 0 | 0 | 0 | 0 | 0 | 0 | 0 | 0 | 0 | 0 | 0 | 0 | 0
Ta | 0 | 0 | 0.2 | 0 | 0 | 0 | 0 | 0 | 0 | 0 | 0 | 0 | 0 | 0 | 0 | 0 | 0 | 0 | 0 | 0 | 0 | 0 | 0
Ni | 0.5 | 0 | 0 | 0 | 0 | 0.4 | 0 | 0 | 0.5 | 0 | 0 | 0 | 0 | 0 | 0 | 0 | 0 | 0 | 0 | 0 | 0 | 0 | 0